## Table 2
Table 3
Description | Experiment data for testing the mechanical instability theory. For each agar concentration, data are averaged over three copies.
Condition
Computed/Measured quantity
Gs (Agar substrate shear modulus) (kPa)
| Sample ID\Agar Conc. | 0.4% | 0.5% | 0.6% | 0.7% | 0.8% | 1% | 1.5% | 3%
| 1 | 0.1370625 | 0.3816452 | 0.4405 | 1.159583 | 1.832 | 4.858 | 12.373 | 63.62308
| 2 | 0.131715 | 0.31935 | 0.592 | 1.564 | 2.108 | 3.818 | 11.031 | 78.87692
| 3 | 0.1485833 | 0.296 | 0.49815 | 1.335333 | 1.834 | 2.627 | 11.89 | 59.26429
| Mean | 0.1391203 | 0.3323317 | 0.5102167 | 1.352972 | 1.924667 | 3.767667 | 11.76467 | 67.25476
| std | 0.008620383 | 0.0442738 | 0.07646742 | 0.2027845 | 0.1587745 | 1.116351 | 0.6797222 | 10.29833
Gf (Biofilm shear modulus) (kPa)
| Sample ID\Agar Conc. | 0.4% | 0.5% | 0.6% | 0.7% | 0.8% | 1% | 1.5% | 3%
| 1 | 0.9840111 | 1.348963 | 1.069055 | 1.819701 | 1.180321 | 1.2218 | 1.383566 | 2.488857
| 2 | 0.7816278 | 0.9862795 | 1.205036 | 1.499685 | 1.303167 | 1.08893 | 1.406048 | 2.36592
| 3 | 0.7379042 | 1.009253 | 1.061696 | 1.285287 | 1.004616 | 1.047129 | 1.339677 | 2.421029
| Mean | 0.8345144 | 1.114832 | 1.111929 | 1.534891 | 1.162701 | 1.119286 | 1.37643 | 2.425269
| std | 0.1313008 | 0.2030886 | 0.08071694 | 0.2689409 | 0.1500534 | 0.09120647 | 0.03375597 | 0.06157837
h (Biofilm total thickness) (μm)
| Sample ID\Agar Conc. | 0.4% | 0.5% | 0.6% | 0.7% | 0.8% | 1% | 1.5% | 3%
| 1 | 56.126 | 63.66667 | 70.03333 | 67.85425 | 69.1 | 103.9 | 108.6167 | 120.54575
| 2 | 54.238 | 56 | 63.85 | 69.803 | 64.5 | 88.31667 | 116.7667 | 115.57025
| 3 | 60.9085 | 58.83333 | 57.26667 | 67.771 | 76.73333 | 95.96667 | 128.8333 | 118.60825
| Mean | 57.09083 | 59.5 | 63.71667 | 68.47608 | 70.11111 | 96.06111 | 118.0722 | 118.2414
| std | 3.438324 | 3.876568 | 6.384378 | 1.149897 | 6.179027 | 7.792096 | 10.17137 | 2.507952
hd (Debris layer thickness) (μm)
| Sample ID\Agar Conc. | 0.4% | 0.5% | 0.6% | 0.7% | 0.8% | 1% | 1.5% | 3%
| 1 | 2.87 | 2.013333 | 5.34 | 8.456667 | 11.93333 | 40.53333 | 47.83333 | 55.36667
| 2 | 1.109333 | 1.379333 | 7.453333 | 7.066667 | 9.19 | 24.46667 | 47.83333 | 42.43333
| 3 | 2.404 | 1.983333 | 4.66 | 7.466667 | 10.93 | 24.93333 | 47.4 | 46.23333
| Mean | 2.127778 | 1.792 | 5.817778 | 7.663333 | 10.68444 | 29.97778 | 47.68889 | 48.01111
| std | 0.9122559 | 0.3576945 | 1.456668 | 0.715565 | 1.388052 | 9.144355 | 0.2501832 | 6.647417
λ (Biofilm surface pattern wavelength) (μm)
| Sample ID\Agar Conc. | 0.4% | 0.5% | 0.6% | 0.7% | 0.8% | 1% | 1.5% | 3%
| 1 | 500.6117 | 452.3347 | 410.8544 | 402.3044 | 389.731 | 325.1 | 335 | 288.5955
| 2 | 518.514186 | 452.6368 | 411.5354 | 362.459 | 385.2131 | 309.7 | 276.7 | 268.3194
| 3 | 498.571628 | 431.0327 | 445.1848 | 376.8224 | 365.0319 | 291.2 | 313.3 | 279.8027
| Mean | 505.8992 | 445.3347 | 422.5249 | 380.5286 | 379.992 | 308.6667 | 308.3333 | 278.9059
| std | 10.97243 | 12.38686 | 19.62706 | 20.17959 | 13.15129 | 16.97361 | 29.46563 | 10.16777