## Sheet1
Fascicles testing
Group Average | SDFT fascicle |  |  |  |  | CDET fascicle
| foetus | 0 days | 0-1 month | 3-6 months | 1-2 years | foetus | 0 days | 0-1 month | 3-6 months | 1-2 years
Hysteresis (%) | 38.20329 | 39.80193 | 39.73817 | 40.89679 | 39.58867 | 40.97821 | 41.86143 | 39.21597 | 43.03174 | 47.76875
Stress relaxation (%) | 12.81135 | 13.18861 | 12.83748 | 13.48713 | 11.63827 | 13.50899 | 13.83414 | 13.36372 | 14.68039 | 15.80446
Failure stress (MPa) | 23.17299 | 54.56993 | 54.11527 | 41.85677 | 38.46169 | 27.11994 | 49.36345 | 36.49049 | 32.13326 | 39.20608
Failure strain (%) | 10.61817 | 12.88939 | 12.98471 | 12.74935 | 10.77439 | 10.78819 | 11.98543 | 12.2248 | 10.81183 | 13.83797
Elastic modulus (MPa) | 331.9213 | 712.4388 | 686.2444 | 597.1382 | 526.0282 | 475.2089 | 716.2965 | 573.1103 | 540.0148 | 580.7384
Yield stress (MPa) | 5.510367 | 11.10861 | 11.9038 | 8.868646 | 6.584744 | 6.353045 | 11.68321 | 9.369306 | 8.180528 | 8.853303
Yield strain (%) | 2.362481 | 2.315354 | 2.373885 | 2.349624 | 2.313605 | 2.237387 | 2.341216 | 2.365878 | 2.308667 | 2.381674
Standard deviation | SDFT fascicle |  |  |  |  | CDET fascicle
| foetus | 0 days | 0-1 month | 3-6 months | 1-2 years | foetus | 0 days | 0-1 month | 3-6 months | 1-2 years
Hysteresis (%) | 2.678241 | 1.810275 | 3.581062 | 2.537809 | 2.809417 | 3.457148 | 3.319242 | 4.53352 | 5.146355 | 3.892763
Stress relaxation (%) | 0.7877138 | 1.323124 | 0.2854398 | 1.88436 | 1.60498 | 1.627039 | 2.434423 | 1.627767 | 0.9103214 | 1.681271
Failure stress (MPa) | 15.86998 | 23.06921 | 5.955628 | 15.07352 | 15.13846 | 7.472219 | 17.25976 | 8.926818 | 4.97275 | 4.329136
Failure strain (%) | 1.531355 | 0.8846767 | 1.490538 | 1.181803 | 2.617146 | 1.593379 | 1.200606 | 0.8087964 | 1.490448 | 1.216791
Elastic modulus (MPa) | 157.3775 | 239.2047 | 112.5913 | 128.6405 | 147.6349 | 133.4417 | 219.2728 | 65.5036 | 77.74834 | 61.85182
Yield stress (MPa) | 2.477378 | 4.089826 | 3.02327 | 2.594133 | 1.53514 | 2.015324 | 4.253848 | 1.177327 | 1.4293 | 1.150175
Yield strain (%) | 0.005153367 | 0.05541751 | 0.03687982 | 0.06508799 | 0.0589861 | 0.07893481 | 0.07228743 | 0.01206675 | 0.0113399 | 0.03552907
IFM testing
Group Average | SDFT IFM |  |  |  |  | CDET IFM
| foetus | 0 days | 0-1 month | 3-6 months | 1-2 years | foetus | 0 days | 0-1 month | 3-6 months | 1-2 years
Hysteresis (%) | 48.20969 | 48.14732 | 47.08301 | 45.22714 | 41.00994 | 44.96796 | 47.18068 | 48.38421 | 47.02025 | 49.88537
Stress relaxation (%) | 20.23907 | 18.28434 | 24.1717 | 17.02962 | 14.32936 | 14.20011 | 17.80898 | 18.26052 | 16.14954 | 20.51954
Force at failure (N) | 0.6992646 | 0.9772172 | 0.9660304 | 1.688339 | 1.622314 | 0.6110393 | 1.056362 | 0.9811118 | 1.032477 | 1.46784
Extension at failure (mm) | 2.270475 | 2.839573 | 2.680749 | 3.163217 | 2.293629 | 1.8603 | 2.57085 | 2.784193 | 2.774575 | 3.061035
Maximum stiffness (N/mm) | 0.5668326 | 0.731039 | 0.7883387 | 1.043029 | 1.214259 | 0.5277837 | 0.8005604 | 0.7841038 | 0.7960556 | 1.031585
Yield force (N) | 0.1501689 | 0.2334372 | 0.2340192 | 0.2864872 | 0.5355475 | 0.1682973 | 0.2672219 | 0.2311306 | 0.2490336 | 0.2697702
Yield extension (mm) | 0.5458388 | 0.506547 | 0.6285324 | 0.5148427 | 0.7125984 | 0.520954 | 0.5202178 | 0.5075515 | 0.5081784 | 0.5117591
10% - Fail ext % for % fail force | 14.0963 | 10.72799 | 16.23893 | 11.31045 | 16.59724 | 12.93682 | 10.47601 | 10.4038 | 10.70489 | 11.56896
20% - Fail ext % for % fail force | 20.43087 | 17.99523 | 23.73349 | 17.55858 | 25.39588 | 21.44263 | 17.67908 | 16.72015 | 17.57664 | 17.98664
30% - Fail ext % for % fail force | 26.86311 | 24.03846 | 29.84251 | 23.66026 | 32.64774 | 27.77646 | 23.41669 | 22.21014 | 23.63582 | 23.98974
40% - Fail ext % for % fail force | 35.28765 | 31.17747 | 36.02776 | 30.12826 | 38.64944 | 34.5216 | 29.66569 | 27.94617 | 30.90847 | 29.88265
50% - Fail ext % for % fail force | 42.09344 | 39.28921 | 44.18573 | 37.81143 | 46.11637 | 41.23715 | 36.64957 | 35.41415 | 37.85439 | 36.81651
60% - Fail ext % for % fail force | 49.37071 | 47.14219 | 50.08365 | 45.96499 | 53.39094 | 48.03985 | 44.77246 | 43.59477 | 45.52836 | 45.92751
70% - Fail ext % for % fail force | 57.19782 | 57.01669 | 59.61687 | 55.65344 | 60.73633 | 56.42652 | 53.79838 | 53.67842 | 54.14072 | 55.10546
80% - Fail ext % for % fail force | 67.37364 | 67.89367 | 69.06931 | 66.90206 | 70.00107 | 66.64173 | 64.33826 | 64.62634 | 64.47824 | 65.26588
90% - Fail ext % for % fail force | 78.163 | 78.52862 | 81.58928 | 80.4312 | 80.47921 | 77.98895 | 77.98431 | 78.02704 | 76.33189 | 78.66224
100% - Fail ext % for % fail force | 100 | 100 | 100 | 100 | 100 | 100 | 100 | 100 | 100 | 100
Standard deviation | SDFT IFM |  |  |  |  | CDET IFM
| foetus | 0 days | 0-1 month | 3-6 months | 1-2 years | foetus | 0 days | 0-1 month | 3-6 months | 1-2 years
Hysteresis (%) | 2.016835 | 3.79732 | 2.573405 | 3.26666 | 3.748294 | 1.48936 | 3.285463 | 4.54392 | 2.048539 | 4.409202
Stress relaxation (%) | 2.856248 | 2.603308 | 2.880831 | 2.036888 | 1.71868 | 1.730396 | 2.275113 | 2.250439 | 1.59865 | 3.550237
Force at failure (N) | 0.1823554 | 0.3266465 | 0.3573385 | 0.4633556 | 0.2107695 | 0.2118224 | 0.2403997 | 0.2033625 | 0.01849629 | 0.1307202
Extension at failure (mm) | 0.2770606 | 0.2661576 | 0.7339618 | 0.2315195 | 0.4000467 | 0.2194833 | 0.2105805 | 0.2404823 | 0.3008804 | 0.3082978
Maximum stiffness (N/mm) | 0.1346455 | 0.2162749 | 0.3084214 | 0.3258251 | 0.2832023 | 0.1007572 | 0.1623236 | 0.1243612 | 0.09455459 | 0.06709119
Yield force (N) | 0.02635388 | 0.05694407 | 0.07110149 | 0.07819691 | 0.02967182 | 0.03242933 | 0.03947244 | 0.01704179 | 0.03720202 | 0.02966176
Yield extension (mm) | 0.05364765 | 0.014085 | 0.2307183 | 0.01970615 | 0.03547481 | 0.008314304 | 0.01421057 | 0.009360495 | 0.01673337 | 0.00632685
10% - Fail ext % for % fail force | 3.588986 | 0.4316502 | 3.469521 | 0.8119688 | 2.179364 | 1.375066 | 1.698092 | 1.199503 | 1.987123 | 0.8060645
20% - Fail ext % for % fail force | 4.14982 | 1.256171 | 4.701955 | 1.34334 | 2.221154 | 0.6312331 | 1.445226 | 1.17748 | 2.007688 | 0.5166464
30% - Fail ext % for % fail force | 4.689669 | 1.994032 | 5.723417 | 2.793333 | 2.566748 | 0.4663835 | 2.291166 | 1.40137 | 2.301341 | 1.052759
40% - Fail ext % for % fail force | 3.369418 | 2.300631 | 5.846314 | 3.185978 | 2.457417 | 0.06885807 | 2.969296 | 1.882556 | 2.27041 | 1.071655
50% - Fail ext % for % fail force | 3.127546 | 2.661506 | 7.920092 | 3.574782 | 3.722472 | 0.6314822 | 3.336009 | 1.068309 | 2.529382 | 1.233909
60% - Fail ext % for % fail force | 2.723766 | 2.330543 | 5.475243 | 3.48826 | 3.666719 | 1.112247 | 3.286699 | 1.55321 | 3.069111 | 1.857257
70% - Fail ext % for % fail force | 2.888138 | 2.94022 | 5.944015 | 2.873122 | 4.097152 | 1.158293 | 3.240421 | 1.869276 | 3.189344 | 1.629883
80% - Fail ext % for % fail force | 3.459365 | 3.223768 | 4.015794 | 2.839496 | 3.470594 | 0.7263377 | 2.903968 | 1.235712 | 3.485525 | 2.089827
90% - Fail ext % for % fail force | 2.041652 | 1.4749 | 1.756288 | 2.700712 | 3.101843 | 1.387347 | 1.874619 | 0.3466257 | 3.018133 | 2.435596
100% - Fail ext % for % fail force | 0 | 0 | 0 | 0 | 0 | 0 | 0 | 0 | 0 | 0