## Figure 6b
Oscillation strain | Storage modulus | Loss modulus
% | Pa | Pa
0.00219 | 70.577 | 35.3484
0.00369 | 89.9814 | 33.3572
0.00676 | 79.4985 | 8.54452
0.00937 | 93.4474 | 4.42763
0.01639 | 84.958 | 20.6179
0.03037 | 48.0636 | 23.7791
0.03912 | 51.1253 | 21.3841
0.06842 | 41.4679 | 18.0031
0.11169 | 29.6201 | 19.0501
0.17689 | 22.1286 | 13.4678
0.28299 | 16.3672 | 10.8983
0.43006 | 13.3839 | 8.59141
0.68735 | 10.8923 | 6.42993
1.09788 | 8.49296 | 5.00714
1.74504 | 6.2576 | 3.96495
2.68245 | 4.80386 | 3.16064
4.19245 | 3.71549 | 2.44071
6.59149 | 2.90261 | 1.86007
10.4382 | 2.10678 | 1.40999
16.3898 | 1.51516 | 1.08508
25.7354 | 1.0805 | 0.85173
40.5816 | 0.73158 | 0.66702
63.7915 | 0.54209 | 0.58202
101.21 | 0.33925 | 0.41872