## Sheet1
Femur mechanical testing
| Bending Rigidity (N*mm^2) | Apparent Elastic Modulus (MPa) | Mmax (Nmm) | Work to Fracture (mJ) | Work to Max (mJ)
SHAM + VEH | 1007.8 ± 76.7 | 8974.5 ± 640.3 | 36.79 ± 2.28 | 9.69 ± 3.3 | 3.65 ± 0.82
SHAM + PTH | 1102.0 ± 65.6 | 8989.8 ± 834.7 | 39.46 ± 1.29 | 8.21 ± 5.1 | 3.64 ± 0.52
SHAM + YKL | 950.8 ± 150.3 | 9041.5 ± 1448.2 | 33.03 ± 3.24 | 8.63 ± 2.1 | 3.45 ± 0.62
OVX + VEH | 865.9 ± 118.4 | 7185.0 ± 989.0 | 33.51 ± 2.75 | 10.6 ± 3.3 | 4.39 ± 0.86
OVX + PTH | 1014.3 ± 64.4 | 8281 ± 1196.1 | 37.44 ± 3.2 | 9.03 ± 3.3 | 4.63 ± 0.63
OVX + YKL | 880 ± 110.9 | 7769.4 ± 1397.2 | 31.27 ± 3.34 | 5.92 ± 1.72 | 3.59 ± 0.72
Supplemental File 2: Biomechanical testing results
For each parameter, the mean ± SD are listed for n=8 mice/group. Bold values indicate p < 0.05 versus vehicle-treated mice within each surgical group for drug-treated mice.
For OVX + VEH parameters, bold values indicate p < 0.05 versus SHAM + VEH mice.
OVX surgery reduces long bone strength. In OVX mice, PTH treatment improves strength as assessed by increased yield load and increased work to load. Consistent with a lack of effects on cortical bone mass, YKL-05-099 treatment does not improve bone biomechanical properties.