## Sheet1
Migration speed (µm2) | [13 empty] | Velocity CL (µm)
| 11 kPa |  |  | 23 kPa |  |  | 55 kPa |  |  | 90 kPa |  |  |  | 11 kPa |  |  | 23 kPa |  |  | 55 kPa |  |  | 90 kPa
| 35nm | 50nm | 70nm | 35nm | 50nm | 70nm | 35nm | 50nm | 70nm | 35nm | 50nm | 70nm |  | 35nm | 50nm | 70nm | 35nm | 50nm | 70nm | 35nm | 50nm | 70nm | 35nm | 50nm | 70nm
a5b1 mimetic | 3.7 | 3.68 | 4.4078 | 7.371428571 | 13.99672846 | 4.114054054 | 11.24 | 13.6 | 2.245 | 7.460532251 | 26.6064092 | 5.935 | a5b1 mimetic | 184 | 138.7 | 250 | 146 | 306 | 118 | 370 | 480 | 108 | 249 | 281 | 124
| 4.5 | 9.34 | 4.855 | 4.727329193 | 12.51908397 | 4.253513514 | 7.285 | 11.325 | 6.295 | 10.81641858 | 18.91536565 | 7.825 |  | 146 | 181.8 | 275 | 303 | 394 | 93 | 214 | 148 | 154 | 132 | 456.8 | 128
| 2.515 | 2.87 | 4.4078 | 8.086956522 | 8.440567067 | 5.09027027 | 7.825 | 10.5 | 4.63 | 8.818222824 | 12.48972884 | 6.205 |  | 388 | 351 | 115 | 236 | 321 | 280 | 170 | 411 | 162 | 274.8 | 157.6 | 88
| 1.255 | 2.87 | 3.865 | 6.409937888 | 12.22093023 | 4.183783784 | 9.825 | 7.32 | 8.59 | 11.16373478 | 15.02875924 | 13.4 |  | 96 | 267 | 215 | 124 | 412 | 362 | 69 | 292 | 144.5 | 168.5 | 222.9 | 94
| 3.505 | 2.425 | 3.055 | 7.1 | 18.44767442 | 11.05504587 | 7.56 | 9.42 | 3.055 | 9.571493009 | 13.3032046 | 11.87 |  | 225 | 153 | 253.6 | 260 | 251 | 165 | 57 | 373 | 97.9 | 154 | 428.7 | 381.8
| 5.035 | 7.4 | 0 | 3.145 | 24.87790698 | 18.89908257 | 13.145 | 13.8 | 1.885 | 9.614990784 | 21.73377157 | 8.5 |  | 202 | 376 | 419 | 113 | 312 | 143 | 211 | 498 | 110 | 161 | 508 | 70
| 2.965 | 3.19 | 0 | 2.785 | 32.99244186 | 13.0733945 | 9.505 | 14.93 | 4 | 3.092361253 | 10.165 | 9.355 |  | 286 | 531 | 148.7 | 128 | 323.3 | 178 | 203 | 445 | 62 | 193 | 277.9 | 81
| 2.695 | 5.035 | 2.29 | 3.145 | 10.52 | 12.79816514 | 7.155 | 15.02 | 3.75 | 4.546385419 | 8.185 | 15.92 |  | 229 | 267 | 135 | 100 | 635.8 | 140 | 343 | 430 | 102 | 151 | 188 | 101
| 2.335 | 9.715 | 1.885 | 3.055 | 13.94 | 19.63302752 | 14.3 | 15.2 | 1.95 | 8.580790498 | 8 | 13 |  | 173 | 188.6 | 118 | 128 | 441 | 128 | 223 | 419 | 158 |  | 597 | 96
| 4.585 | 2.8 | 4.8 | 2.875 | 16.28195 | 8.669724771 | 11.5 | 22.485 | 3.3 | 6.485766947 | 9.55 | 11.4454545 |  | 178 | 113 | 122 | 172 | 463 | 107 | 184 | 314 | 310 |  | 413 | 190
| 2.245 | 3.65 | 1.795 | 4.945 | 14.75 | 6.060606061 | 7.95 | 14.385 | 6.1 | 5.930780258 | 10.43 | 6.29090909 |  | 174 | 148.8 | 100 | 262 | 333.8 | 132 | 395 | 471 | 327 |  | 198 | 237.4
| 1.525 | 4.045 | 4.225 |  | 24.8 | 8.787878788 | 8.35 | 21.945 | 7.55 | 10.20823004 | 14.16 | 5.62 |  | 154 | 190 | 280.9 | 390 |  | 125 | 410 | 494 | 529 |  | 466 | 194
| 2.875 | 3.05 |  |  | 21.13 | 7.575757576 | 6.1 | 25.77 | 8.6 | 10.5453644 |  | 10 |  | 140 | 354 | 152 | 139 |  | 284 | 229 | 495 | 530 |  |  | 165.1
| 3.325 | 3.15 | 4.405 |  |  | 5.151515152 | 16.7 | 20.955 | 2.95 | 13.88200297 |  | 5 |  | 359 | 118 | 114 | 565 |  | 143 | 82 | 251.5 | 282 |  |  | 264.7
| 2.83 | 3.4 | 3.595 |  |  | 3.308270677 |  | 15.74 | 3.3 | 17.34754586 |  |  |  | 92 | 626 | 133.4 |  |  | 125 |  | 443 | 278 |  |  | 189
| 2.115 | 5.4 | 1.975 |  |  |  |  | 23.785 | 3.4 | 13.48537432 |  |  |  | 234 | 719 | 168 |  |  |  |  | 500 | 286
| 1.795 | 6.5 | 0 |  |  |  |  | 11.6 | 7.45 | 9.717402082 |  |  |  | 73 | 503 | [5 empty] | 532 | 478
| 5.395 | 3.055 | [5 empty] | 10.43 | 6.45 |  |  |  |  | 264 | 461 | [5 empty] | 544 | 162
| 3.415 | 4.45 | [6 empty] | 11.15 |  |  |  |  | 220 | 158 | [6 empty] | 241
| 2.02 | 3.235 | [6 empty] | 8.25 |  |  |  |  | 242 | 279
|  | 5.44 | [6 empty] | 9.8 |  |  |  |  | 150.7 | 218
|  | 9.94 | [6 empty] | 8.5 |  |  |  |  | 121 | 293
124
Stress Correlation lenght (µm2)
| 11 kPa |  |  | 23 kPa |  |  | 55 kPa
| 35nm | 50nm | 70nm | 35nm | 50nm | 70nm | 35nm | 50nm | 70nm
a5b1 mimetic | 177 | 110 | 44.2 | 57 | 39 | 45 | 62 | 162 | 29.5
| 76 | 418 | 44.2 | 35 | 68.5 | 38.5 | 41 | 305 | 38.2
| 47.9 | 74 | 64.5 | 30.4 | 57 | 33.5 | 51.7 | 194 | 35.8
| 58.6 | 296 | 64 | 28.7 | 221 | 40.8 | 47 | 128 | 44
| 54 | 48 | 44.9 | 11 | 152 | 113 | 41 | 130 | 41
| 106 | 194 | 45 | 144 | 217 | 126 | 38 | 138 | 64
| 162 | 44 | 38.5 | 11 | 322 | 258 | 215 | 195 | 32
| 71 | 169.8 | 31.9 | 49 | 344 | 7 | 48 | 139 | 40
| 56.4 | 206.5 | 38.1 | 87 | 133 | 10 | 48 |  | 29
| 123 | 291.9 |  | 126.9 | 180 | 16
48