## Sheet1
Figure 5c Histological Score
| Control | [5 empty] | 10 Minutes | [5 empty] | 20 Minutes | [5 empty] | 30 Minuets
4W | 15 | 14 | 16 | 17 | 15 | 16 | 16 | 17 | 15 | 18 | 19 | 18 | 19 | 18 | 19 | 20 | 18 | 21 | 12 | 14 | 15 | 15 | 14 | 13
8W | 22 | 22 | 24 | 23 | 23 | 24 | 24 | 25 | 26 | 26 | 26 | 27 | 25 | 26 | 27 | 26 | 26 | 25 | 19 | 20 | 21 | 20 | 21 | 22
Figure 5d Fibrocartilage area (mm2)
Control | 10 Min | 20 Min | 30 Min
0.061 | 0.072 | 0.145 | 0.051
0.057 | 0.098 | 0.123 | 0.041
0.046 | 0.087 | 0.141 | 0.045
0.048 | 0.081 | 0.168 | 0.039
0.038 | 0.076 | 0.154 | 0.032
0.041 | 0.092 | 0.139 | 0.026
Figure 5e Failure Load （N）
| Control | [8 empty] | 10 Minutes | [8 empty] | 20 Minutes | [8 empty] | 30 Minuets | [8 empty] | Native
4W | 3.81 | 3.43 | 3.85 | 3.61 | 4.06 | 2.97 | 3.59 | 3.35 | 3.75 | 3.59 | 3.84 | 3.94 | 3.75 | 3.69 | 4.25 | 4.31 | 4.26 |  | 4.12 | 3.84 | 4.34 | 4.15 | 4.57 | 4.29 | 4.31 | 4.56 |  | 3.18 | 2.63 | 3.08 | 3.45 | 3.31 | 3.57 | 3.41 | 3.29 | 2.89 | 4.86 | 6.01 | 5.58 | 5.78 | 5.87 | 5.65 | 5.12 | 6.12 | 5.95
8W | 4.94 | 4.12 | 4.53 | 5.02 | 4.67 | 4.65 | 5.34 | 4.89 | 4.02 | 5.56 | 4.89 | 4.63 | 4.55 | 4.78 | 4.65 | 5.12 | 5.45 | 5.23 | 4.79 | 4.87 | 4.89 | 5.16 | 5.08 | 5.33 | 5.65 | 4.87 |  | 3.86 | 3.97 | 4.45 | 4.57 | 4.56 | 4.73 | 4.89 | 4.67 | 4.22 | 4.86 | 6.01 | 5.58 | 5.78 | 5.87 | 5.65 | 5.12 | 6.12 | 5.95
Figure 5e Stiffness (N/mm)
| Control | [8 empty] | 10 Minutes | [8 empty] | 20 Minutes | [8 empty] | 30 Minuets | [8 empty] | Native
4W | 3.18 | 2.86 | 3.21 | 3.01 | 3.38 | 3.48 | 2.99 | 3.79 | 3.96 | 2.99 | 3.2 | 4.48 | 3.13 | 3.08 | 4.12 | 3.59 | 3.55 |  | 3.43 | 3.03 | 3.62 | 3.46 | 3.81 | 3.38 | 4.59 | 3.8 | 3.41 | 3.65 | 2.89 | 2.57 | 3.41 | 2.76 | 2.98 | 3.24 | 2.74 | 3.41 | 4.05 | 3.02 | 3.65 | 3.82 | 4.39 | 4.71 | 4.17 | 3.96 | 4.56
8W | 3.19 | 3.1 | 3.46 | 3.73 | 3.63 | 3.85 | 4.19 | 4.55 | 4.27 | 3.09 | 3.27 | 3.39 | 3.76 | 3.61 | 3.97 | 4.29 | 4.55 | 4.04 | 3.11 | 3.25 | 3.19 | 3.67 | 3.81 | 3.72 | 4.01 | 4.33 |  | 3.23 | 3.45 | 3.79 | 3.12 | 4.12 | 4.53 | 4.17 | 3.08 | 4.33 | 4.05 | 3.02 | 3.65 | 3.82 | 4.39 | 4.71 | 4.17 | 3.96 | 4.56