## File info
Figure 2-source data 1
Source data for Figure 2A, C-G, I and K

## Figure 2A
Figure 2-source data 1
Figure 2A. Mek1 and Mek2 mRNA levels in the tibial bones of WT and dKODmp1 mice.
Mek1 mRNA |  | Mek2 mRNA
WT | dKODmp1 | WT | dKODmp1
0.994455 | 0.389829 | 1.114058 | 0.406755
0.908535 | 0.410223 | 1.017804 | 0.428034
1.095811 | 0.696684 | 0.976182 | 0.489904
1.001133 | 0.73313 | 0.89184 | 0.515533

## Figure 2C
Figure 2-source data 1
Figure 2C. Quantification of femoral bone mass in WT, Mek1 KO, Mek2 KO, and dKODmp1 mice.
Tb. BV/TV |  |  |  | Tb. N
WT | Mek1 KO | Mek2 KO | dKODmp1 | WT | Mek1 KO | Mek2 KO | dKODmp1
0.1071 | 0.1316 | 0.1384 | 0.345 | 4.338 | 3.3497 | 5.2523 | 5.553
0.1418 | 0.1341 | 0.0689 | 0.345 | 4.713 | 4.5619 | 4.2798 | 6.169
0.0718 | 0.0811 | 0.0623 | 0.214 | 4.3641 | 3.9416 | 4.3927 | 6.369
0.1409 | 0.1044 | 0.0823 | 0.409 | 3.9042 | 4.0311 | 4.6355 | 5.374
0.1082 | 0.1096 | 0.1028 | 0.25 | 4.6389 | 4.1522 | 5.4736 | 5.026
0.0777 |  |  |  | 4.344
0.0857 |  |  |  | 3.8902
Tb. Th |  |  |  | Ct. Th
WT | Mek1 KO | Mek2 KO | dKODmp1 | WT | Mek1 KO | Mek2 KO | dKODmp1
0.0423 | 0.0435 | 0.041 | 0.083 | 0.1999 | 0.1607 | 0.1736 | 0.2241
0.0479 | 0.0478 | 0.0321 | 0.071 | 0.221 | 0.1784 | 0.2036 | 0.2807
0.034 | 0.0338 | 0.03 | 0.075 | 0.1732 | 0.1475 | 0.1936 | 0.2618
0.0602 | 0.0464 | 0.0319 | 0.08 | 0.2412 | 0.1974 | 0.189 | 0.2133
0.0394 | 0.0431 | 0.0328 | 0.066 | 0.1845 | 0.2097 | 0.1807 | 0.2584
0.0348 |  |  |  | 0.1845
0.0424 |  |  |  | 0.2043

## Figure 2D
Figure 2-source data 1
Figure 2D. Quantification of skull thickness in WT and dKODmp1 mice.
Skull Th.
WT | dKODmp1
0.1259 | 0.2082
0.107 | 0.1968
0.122 | 0.1894
0.128 | 0.1829
0.1292
0.1104

## Figure 2E
Figure 2-source data 1
Figure 2E. Quantification of vertebrae bone mass in in WT and dKODmp1 mice.
Tb. BV/TV
WT | dKODmp1
0.2426 | 0.5915
0.3146 | 0.5175
0.27 | 0.5674
0.2123 | 0.5031

## Figure 2F
Figure 2-source data 1
Figure 2F. Biomechanical properties of femurs from WT and dKODmp1 mice.
Maximum Moment |  | Load at Failure |  | Bending Stiffness
WT | dKODmp1 | WT | dKODmp1 | WT | dKODmp1
91.65 | 88.86 | 26.45 | 29.34 | 936.96 | 457.09
68.88 | 117.63 | 17.54 | 39 | 711.76 | 969.39
71.25 | 103.68 | 14.39 | 34.48 | 685.74 | 651.92
75.42 | 99.33 | 17.76 | 33.51 | 957.22 | 770.57
73.74 | 98.13 | 11.73 | 32.66 | 734.65 | 487.62
66.78 | 110.58 | 16.38 | 36.9 | 597.77 | 953.59

## Figure 2G
Figure 2-source data 1
Figure 2G. Quantification of dynamic histomorphometry in WT and dKODmp1 mice.
BFR/BS |  | MAR
WT | dKODmp1 | WT | dKODmp1
527.4615 | 837.821 | 2.2581 | 2.998
647.1815 | 938.3785 | 2.6947 | 3.2993
832.93 | 797.525 | 3.0028 | 3.281
602.615 | 837.31 | 2.6167 | 3.282
508.007 | 772.924 | 2.4234 | 3.0011

## Figure 2I
Figure 2-source data 1
Figure 2I. Quantification of trabecular bone mass in vehicle or tamoxifen-treated Ctrl and Bglap-Ert mice .
Tb. BV/TV |  |  |  | Tb. N
Vehicle |  | Tamoxifen |  | Vehicle |  | Tamoxifen
Ctrl | Bglap-Ert | Ctrl | dKOBglap-Ert | Ctrl | Bglap-Ert | Ctrl | dKOBglap-Ert
0.0274 | 0.0291 | 0.0155 | 0.0947 | 2.472 | 3.0447 | 2.6437 | 3.6334
0.029 | 0.0281 | 0.0196 | 0.1069 | 2.9335 | 2.3083 | 2.5781 | 4.4089
0.0173 | 0.038 | 0.0199 | 0.0897 | 2.4707 | 2.1727 | 2.4866 | 3.7662
0.0295 |  | 0.0556 | 0.0846 | 2.5145 |  | 2.867 | 4.0263
0.0406 |  | 0.0566 | 0.08 | 2.7804 |  | 3.5591 | 3.5951
0.0311 |  | 0.044 | 0.0788 | 2.8688 |  | 3.0848 | 3.5819
|  | 0.0372 | 0.0873 |  |  | 2.8846 | 3.9874
|  | 0.0667 | 0.1032 |  |  | 3.6582 | 4.2191
|  | 0.0646 | 0.1152 |  |  | 3.2027 | 4.3346
|  | 0.0566 | 0.0981 |  |  | 3.9298 | 4.3387
|  | 0.0792 | 0.101 |  |  | 4.15 | 4.3213
|  |  | 0.1231 |  |  |  | 4.5944

## Figure 2K
Figure 2-source data 1
Figure 2K. Numbers of osteocytes and empty lacunae in WT and dKODmp1 mice.
N. Ot/B. Ar |  | Empty lacunae
WT | dKODmp1 | WT | dKODmp1
988.5281968 | 380.3866612 | 1.327433628 | 34.41558442
802.3948123 | 378.388946 | 0.555555556 | 49.7382199
838.7435544 | 332.9112296 | 3.153153153 | 51.80722892
947.3390917 | 348.0085645 | 1.544401544 | 53.75722543
1014.607028 | 356.0425162 | 1.606425703 | 51.87165775
1041.839963 | 308.1958406 | 1.937984496 | 59.09090909